## Sheet1
ID | Si | Ge | Al | OH | H2O | F | OSDA | B | Time | temperature(℃) | SDA_Vol | SDA_SA | SDA_KFI | PCA1 | PCA2 | PCA3 | OSDA IUPAC Name | Reference | SMILES | MR_Labe | Phase | MR | FD | OSDA_T | OSDA_A | OSDA_G | OSDA_K | OSDA_D | OSDA_V | OSDA_L1 | OSDA_L2 | OSDA_L3 | OSDA_P1 | OSDA_P2 | OSDA_G1 | OSDA_G2 | OSDA_G3 | OSDA_E1 | OSDA_E2 | OSDA_E3
1 | 1 | 0.0989011 | 0 | 0.3296703 | 7.692308 | 0.3296703 | 0.1648352 | 0 | 144 | 175 | 1681.537 | 884.5062 | 7.111111 | -7.876889 | 4.245212 | 12.32177 | propane-1,3-bis(trimethylphosphonium) | 10.1021/ja806903c | C(C[P+](C)(C)C)[P+](C)(C)C | 1 | ITQ-34 | 10 | 17.4 | 6.393468 | 11.06194 | 0.1936197 | 0.478274 | 0.460242 | 23.17775 | 4.11318 | 1.301092 | 0.8049804 | 0.5786696 | 0.4246714 | 0.8479681 | 0.8547246 | 0.7304903 | 0.6689005 | 0.4704231 | 0.3639475
2 | 1 | 0.1 | 0 | 0.55 | 5.5 | 0 | 0.275 | 0 | 600 | 175 | 2072.7607 | 1070.3017 | 11.07692 | 3.254542 | 10.35359 | 0.0875907 | hexamethonium | 10.1016/j.jcat.2005.11.038 | C[N+](C)(C)CCCCCC[N+](C)(C)C | 1 | ITQ-13 | 10 | 17.4 | 14.78925 | 32.86284 | 0.06696377 | 0.8027378 | 0.4412462 | 67.06441 | 12.77804 | 1.120562 | 0.7937311 | 0.7456108 | 0.1288333 | 0.2715214 | 0.3061873 | 0.3825384 | 0.6474619 | 0.3971609 | 0.3271478
3 | 1 | 0.1 | 0 | 0.55 | 5.5 | 0.077 | 0.275 | 0 | 240 | 175 | 2072.7607 | 1070.3017 | 11.07692 | 3.254542 | 10.35359 | 0.0875907 | hexamethonium | 10.1016/j.jcat.2005.11.038 | C[N+](C)(C)CCCCCC[N+](C)(C)C | 1 | ITQ-13 | 10 | 17.4 | 14.78925 | 32.86284 | 0.06696377 | 0.8027378 | 0.4412462 | 67.06441 | 12.77804 | 1.120562 | 0.7937311 | 0.7456108 | 0.1288333 | 0.2715214 | 0.3061873 | 0.3825384 | 0.6474619 | 0.3971609 | 0.3271478
4 | 1 | 0.1 | 0 | 0.55 | 5.5 | 0.55 | 0.275 | 0 | 120 | 175 | 2072.7607 | 1070.3017 | 11.07692 | 3.254542 | 10.35359 | 0.0875907 | hexamethonium | 10.1016/j.jcat.2005.11.038 | C[N+](C)(C)CCCCCC[N+](C)(C)C | 1 | ITQ-13 | 10 | 17.4 | 14.78925 | 32.86284 | 0.06696377 | 0.8027378 | 0.4412462 | 67.06441 | 12.77804 | 1.120562 | 0.7937311 | 0.7456108 | 0.1288333 | 0.2715214 | 0.3061873 | 0.3825384 | 0.6474619 | 0.3971609 | 0.3271478
5 | 1 | 0.1 | 0 | 0.55 | 5.5 | 0.55 | 0.275 | 0 | 240 | 175 | 2072.7607 | 1070.3017 | 11.07692 | 3.254542 | 10.35359 | 0.0875907 | hexamethonium | 10.1016/j.jcat.2005.11.038 | C[N+](C)(C)CCCCCC[N+](C)(C)C | 1 | ITQ-13 | 10 | 17.4 | 14.78925 | 32.86284 | 0.06696377 | 0.8027378 | 0.4412462 | 67.06441 | 12.77804 | 1.120562 | 0.7937311 | 0.7456108 | 0.1288333 | 0.2715214 | 0.3061873 | 0.3825384 | 0.6474619 | 0.3971609 | 0.3271478
6 | 1 | 0.05 | 0 | 0.525 | 5.25 | 0 | 0.2625 | 0 | 600 | 175 | 2072.7607 | 1070.3017 | 11.07692 | 3.254542 | 10.35359 | 0.0875907 | hexamethonium | 10.1016/j.jcat.2005.11.038 | C[N+](C)(C)CCCCCC[N+](C)(C)C | 1 | ITQ-13 | 10 | 17.4 | 14.78925 | 32.86284 | 0.06696377 | 0.8027378 | 0.4412462 | 67.06441 | 12.77804 | 1.120562 | 0.7937311 | 0.7456108 | 0.1288333 | 0.2715214 | 0.3061873 | 0.3825384 | 0.6474619 | 0.3971609 | 0.3271478
7 | 1 | 0.05 | 0 | 0.525 | 5.25 | 0.525 | 0.2625 | 0 | 120 | 175 | 2072.7607 | 1070.3017 | 11.07692 | 3.254542 | 10.35359 | 0.0875907 | hexamethonium | 10.1016/j.jcat.2005.11.038 | C[N+](C)(C)CCCCCC[N+](C)(C)C | 1 | ITQ-13 | 10 | 17.4 | 14.78925 | 32.86284 | 0.06696377 | 0.8027378 | 0.4412462 | 67.06441 | 12.77804 | 1.120562 | 0.7937311 | 0.7456108 | 0.1288333 | 0.2715214 | 0.3061873 | 0.3825384 | 0.6474619 | 0.3971609 | 0.3271478
8 | 1 | 0.05 | 0 | 0.525 | 5.25 | 0.525 | 0.2625 | 0 | 240 | 175 | 2072.7607 | 1070.3017 | 11.07692 | 3.254542 | 10.35359 | 0.0875907 | hexamethonium | 10.1016/j.jcat.2005.11.038 | C[N+](C)(C)CCCCCC[N+](C)(C)C | 1 | ITQ-13 | 10 | 17.4 | 14.78925 | 32.86284 | 0.06696377 | 0.8027378 | 0.4412462 | 67.06441 | 12.77804 | 1.120562 | 0.7937311 | 0.7456108 | 0.1288333 | 0.2715214 | 0.3061873 | 0.3825384 | 0.6474619 | 0.3971609 | 0.3271478
9 | 1 | 0 | 0 | 0.5 | 5 | 0.5 | 0.25 | 0 | 120 | 175 | 2072.7607 | 1070.3017 | 11.07692 | 3.254542 | 10.35359 | 0.0875907 | hexamethonium | 10.1016/j.jcat.2005.11.038 | C[N+](C)(C)CCCCCC[N+](C)(C)C | 1 | ITQ-13 | 10 | 17.4 | 14.78925 | 32.86284 | 0.06696377 | 0.8027378 | 0.4412462 | 67.06441 | 12.77804 | 1.120562 | 0.7937311 | 0.7456108 | 0.1288333 | 0.2715214 | 0.3061873 | 0.3825384 | 0.6474619 | 0.3971609 | 0.3271478
10 | 1 | 0 | 0 | 0.5 | 5 | 0.5 | 0.25 | 0 | 168 | 175 | 2072.7607 | 1070.3017 | 11.07692 | 3.254542 | 10.35359 | 0.0875907 | hexamethonium | 10.1016/j.jcat.2005.11.038 | C[N+](C)(C)CCCCCC[N+](C)(C)C | 1 | ITQ-13 | 10 | 17.4 | 14.78925 | 32.86284 | 0.06696377 | 0.8027378 | 0.4412462 | 67.06441 | 12.77804 | 1.120562 | 0.7937311 | 0.7456108 | 0.1288333 | 0.2715214 | 0.3061873 | 0.3825384 | 0.6474619 | 0.3971609 | 0.3271478
11 | 1 | 0 | 0 | 0.5 | 5 | 0.5 | 0.25 | 0 | 168 | 170 | 2072.7607 | 1070.3017 | 11.07692 | 3.254542 | 10.35359 | 0.0875907 | hexamethonium | 10.1016/S0167-2991(04)80813-9 | C[N+](C)(C)CCCCCC[N+](C)(C)C | 1 | IM7 | 10 | 17.4 | 14.78925 | 32.86284 | 0.06696377 | 0.8027378 | 0.4412462 | 67.06441 | 12.77804 | 1.120562 | 0.7937311 | 0.7456108 | 0.1288333 | 0.2715214 | 0.3061873 | 0.3825384 | 0.6474619 | 0.3971609 | 0.3271478
12 | 1 | 0 | 0 | 0.5 | 5 | 0.5 | 0.25 | 0 | 96 | 200 | 2072.7607 | 1070.3017 | 11.07692 | 3.254542 | 10.35359 | 0.0875907 | hexamethonium | 10.1016/S0167-2991(04)80813-9 | C[N+](C)(C)CCCCCC[N+](C)(C)C | 1 | IM7 | 10 | 17.4 | 14.78925 | 32.86284 | 0.06696377 | 0.8027378 | 0.4412462 | 67.06441 | 12.77804 | 1.120562 | 0.7937311 | 0.7456108 | 0.1288333 | 0.2715214 | 0.3061873 | 0.3825384 | 0.6474619 | 0.3971609 | 0.3271478
13 | 1 | 0 | 0 | 0.5 | 10 | 0.5 | 0.25 | 0 | 168 | 170 | 2072.7607 | 1070.3017 | 11.07692 | 3.254542 | 10.35359 | 0.0875907 | hexamethonium | 10.1016/S0167-2991(04)80813-9 | C[N+](C)(C)CCCCCC[N+](C)(C)C | 1 | ZSM-48 | 10 | 19.7 | 14.78925 | 32.86284 | 0.06696377 | 0.8027378 | 0.4412462 | 67.06441 | 12.77804 | 1.120562 | 0.7937311 | 0.7456108 | 0.1288333 | 0.2715214 | 0.3061873 | 0.3825384 | 0.6474619 | 0.3971609 | 0.3271478
14 | 1 | 0 | 0 | 0.5 | 5 | 0.5 | 0.25 | 0 | 96 | 200 | 2072.7607 | 1070.3017 | 11.07692 | 3.254542 | 10.35359 | 0.0875907 | hexamethonium | 10.1016/S0167-2991(04)80813-9 | C[N+](C)(C)CCCCCC[N+](C)(C)C | 1 | ZSM-48 | 10 | 19.7 | 14.78925 | 32.86284 | 0.06696377 | 0.8027378 | 0.4412462 | 67.06441 | 12.77804 | 1.120562 | 0.7937311 | 0.7456108 | 0.1288333 | 0.2715214 | 0.3061873 | 0.3825384 | 0.6474619 | 0.3971609 | 0.3271478
15 | 1 | 0.03305785 | 0 | 0.5165289 | 5.165289 | 0.5165289 | 0.2582645 | 0 | 120 | 170 | 2072.7607 | 1070.3017 | 11.07692 | 3.254542 | 10.35359 | 0.0875907 | hexamethonium | 10.1016/S0167-2991(04)80813-9 | C[N+](C)(C)CCCCCC[N+](C)(C)C | 1 | IM7 | 10 | 17.4 | 14.78925 | 32.86284 | 0.06696377 | 0.8027378 | 0.4412462 | 67.06441 | 12.77804 | 1.120562 | 0.7937311 | 0.7456108 | 0.1288333 | 0.2715214 | 0.3061873 | 0.3825384 | 0.6474619 | 0.3971609 | 0.3271478
16 | 1 | 0.1013216 | 0 | 0.5506608 | 5.506608 | 0.5506608 | 0.2753304 | 0 | 120 | 170 | 2072.7607 | 1070.3017 | 11.07692 | 3.254542 | 10.35359 | 0.0875907 | hexamethonium | 10.1016/S0167-2991(04)80813-9 | C[N+](C)(C)CCCCCC[N+](C)(C)C | 1 | IM7 | 10 | 17.4 | 14.78925 | 32.86284 | 0.06696377 | 0.8027378 | 0.4412462 | 67.06441 | 12.77804 | 1.120562 | 0.7937311 | 0.7456108 | 0.1288333 | 0.2715214 | 0.3061873 | 0.3825384 | 0.6474619 | 0.3971609 | 0.3271478
17 | 1 | 0.01265823 | 0 | 0.5063291 | 5.063291 | 0.5063291 | 0.2531646 | 0 | 120 | 170 | 2072.7607 | 1070.3017 | 11.07692 | 3.254542 | 10.35359 | 0.0875907 | hexamethonium | 10.1016/S0167-2991(04)80813-9 | C[N+](C)(C)CCCCCC[N+](C)(C)C | 1 | IM7 | 10 | 17.4 | 14.78925 | 32.86284 | 0.06696377 | 0.8027378 | 0.4412462 | 67.06441 | 12.77804 | 1.120562 | 0.7937311 | 0.7456108 | 0.1288333 | 0.2715214 | 0.3061873 | 0.3825384 | 0.6474619 | 0.3971609 | 0.3271478
18 | 1 | 0.25 | 0 | 0.625 | 6.25 | 0.625 | 0.3125 | 0 | 120 | 170 | 2072.7607 | 1070.3017 | 11.07692 | 3.254542 | 10.35359 | 0.0875907 | hexamethonium | 10.1016/S0167-2991(04)80813-9 | C[N+](C)(C)CCCCCC[N+](C)(C)C | 2 | BEC | 12 | 15.1 | 14.78925 | 32.86284 | 0.06696377 | 0.8027378 | 0.4412462 | 67.06441 | 12.77804 | 1.120562 | 0.7937311 | 0.7456108 | 0.1288333 | 0.2715214 | 0.3061873 | 0.3825384 | 0.6474619 | 0.3971609 | 0.3271478
19 | 1 | 1 | 0 | 1 | 10 | 1 | 0.5 | 0 | 120 | 170 | 2072.7607 | 1070.3017 | 11.07692 | 3.254542 | 10.35359 | 0.0875907 | hexamethonium | 10.1016/S0167-2991(04)80813-9 | C[N+](C)(C)CCCCCC[N+](C)(C)C | 0 | IM10 | 6 | 19.5 | 14.78925 | 32.86284 | 0.06696377 | 0.8027378 | 0.4412462 | 67.06441 | 12.77804 | 1.120562 | 0.7937311 | 0.7456108 | 0.1288333 | 0.2715214 | 0.3061873 | 0.3825384 | 0.6474619 | 0.3971609 | 0.3271478
20 | 1 | 0.25 | 0 | 0.3125 | 1.25 | 0.3125 | 0.3125 | 0 | 72 | 170 | 1354.9275 | 686.1208 | 6.125 | 0.387431 | -9.596439 | -2.296672 | tetraethylammonium | 10.1021/acs.chemmater.6b03179 | CC[N+](CC)(CC)CC | 2 | BEC | 12 | 15.1 | 7.346765 | 26.87718 | 0.01851009 | 0.2089144 | 0.3742457 | 62.91353 | 2.609831 | 2.966084 | 1.243183 | 0.4421746 | 0.2709401 | 0.05824043 | 0.05920299 | 0.1907052 | 0.9175861 | 0.3635811 | 0.3587971
21 | 1 | 0.25 | 0.07352941 | 0.3125 | 1.25 | 0.3125 | 0.3125 | 0 | 72 | 170 | 1354.9275 | 686.1208 | 6.125 | 0.387431 | -9.596439 | -2.296672 | tetraethylammonium | 10.1021/acs.chemmater.6b03179 | CC[N+](CC)(CC)CC | 2 | BEC | 12 | 15.1 | 7.346765 | 26.87718 | 0.01851009 | 0.2089144 | 0.3742457 | 62.91353 | 2.609831 | 2.966084 | 1.243183 | 0.4421746 | 0.2709401 | 0.05824043 | 0.05920299 | 0.1907052 | 0.9175861 | 0.3635811 | 0.3587971
22 | 1 | 0.25 | 0.2205882 | 0.3125 | 1.25 | 0.3125 | 0.3125 | 0 | 72 | 170 | 1354.9275 | 686.1208 | 6.125 | 0.387431 | -9.596439 | -2.296672 | tetraethylammonium | 10.1021/acs.chemmater.6b03179 | CC[N+](CC)(CC)CC | 2 | BEC | 12 | 15.1 | 7.346765 | 26.87718 | 0.01851009 | 0.2089144 | 0.3742457 | 62.91353 | 2.609831 | 2.966084 | 1.243183 | 0.4421746 | 0.2709401 | 0.05824043 | 0.05920299 | 0.1907052 | 0.9175861 | 0.3635811 | 0.3587971
23 | 1 | 0.25 | 0.3676471 | 0.3125 | 1.25 | 0.3125 | 0.3125 | 0 | 72 | 170 | 1354.9275 | 686.1208 | 6.125 | 0.387431 | -9.596439 | -2.296672 | tetraethylammonium | 10.1021/acs.chemmater.6b03179 | CC[N+](CC)(CC)CC | 2 | BEC | 12 | 15.1 | 7.346765 | 26.87718 | 0.01851009 | 0.2089144 | 0.3742457 | 62.91353 | 2.609831 | 2.966084 | 1.243183 | 0.4421746 | 0.2709401 | 0.05824043 | 0.05920299 | 0.1907052 | 0.9175861 | 0.3635811 | 0.3587971
24 | 1 | 0.25 | 0 | 0.3125 | 3.75 | 0.3125 | 0.3125 | 0 | 72 | 170 | 1354.9275 | 686.1208 | 6.125 | 0.387431 | -9.596439 | -2.296672 | tetraethylammonium | 10.1021/acs.chemmater.6b03179 | CC[N+](CC)(CC)CC | 2 | BEC | 12 | 15.1 | 7.346765 | 26.87718 | 0.01851009 | 0.2089144 | 0.3742457 | 62.91353 | 2.609831 | 2.966084 | 1.243183 | 0.4421746 | 0.2709401 | 0.05824043 | 0.05920299 | 0.1907052 | 0.9175861 | 0.3635811 | 0.3587971
25 | 1 | 0.25 | 0.07352941 | 0.3125 | 3.75 | 0.3125 | 0.3125 | 0 | 72 | 170 | 1354.9275 | 686.1208 | 6.125 | 0.387431 | -9.596439 | -2.296672 | tetraethylammonium | 10.1021/acs.chemmater.6b03179 | CC[N+](CC)(CC)CC | 2 | BEC | 12 | 15.1 | 7.346765 | 26.87718 | 0.01851009 | 0.2089144 | 0.3742457 | 62.91353 | 2.609831 | 2.966084 | 1.243183 | 0.4421746 | 0.2709401 | 0.05824043 | 0.05920299 | 0.1907052 | 0.9175861 | 0.3635811 | 0.3587971
26 | 1 | 0.25 | 0.2205882 | 0.3125 | 3.75 | 0.3125 | 0.3125 | 0 | 72 | 170 | 1354.9275 | 686.1208 | 6.125 | 0.387431 | -9.596439 | -2.296672 | tetraethylammonium | 10.1021/acs.chemmater.6b03179 | CC[N+](CC)(CC)CC | 2 | BEC | 12 | 15.1 | 7.346765 | 26.87718 | 0.01851009 | 0.2089144 | 0.3742457 | 62.91353 | 2.609831 | 2.966084 | 1.243183 | 0.4421746 | 0.2709401 | 0.05824043 | 0.05920299 | 0.1907052 | 0.9175861 | 0.3635811 | 0.3587971
27 | 1 | 0.25 | 0.3676471 | 0.3125 | 3.75 | 0.3125 | 0.3125 | 0 | 72 | 170 | 1354.9275 | 686.1208 | 6.125 | 0.387431 | -9.596439 | -2.296672 | tetraethylammonium | 10.1021/acs.chemmater.6b03179 | CC[N+](CC)(CC)CC | 2 | BEC | 12 | 15.1 | 7.346765 | 26.87718 | 0.01851009 | 0.2089144 | 0.3742457 | 62.91353 | 2.609831 | 2.966084 | 1.243183 | 0.4421746 | 0.2709401 | 0.05824043 | 0.05920299 | 0.1907052 | 0.9175861 | 0.3635811 | 0.3587971
28 | 1 | 1 | 0 | 0.5 | 2 | 0.5 | 0.5 | 0 | 72 | 170 | 1354.9275 | 686.1208 | 6.125 | 0.387431 | -9.596439 | -2.296672 | tetraethylammonium | 10.1021/acs.chemmater.6b03179 | CC[N+](CC)(CC)CC | 2 | BEC | 12 | 15.1 | 7.346765 | 26.87718 | 0.01851009 | 0.2089144 | 0.3742457 | 62.91353 | 2.609831 | 2.966084 | 1.243183 | 0.4421746 | 0.2709401 | 0.05824043 | 0.05920299 | 0.1907052 | 0.9175861 | 0.3635811 | 0.3587971
29 | 1 | 1 | 0.1 | 0.5 | 2 | 0.5 | 0.5 | 0 | 72 | 170 | 1354.9275 | 686.1208 | 6.125 | 0.387431 | -9.596439 | -2.296672 | tetraethylammonium | 10.1021/acs.chemmater.6b03179 | CC[N+](CC)(CC)CC | 2 | BEC | 12 | 15.1 | 7.346765 | 26.87718 | 0.01851009 | 0.2089144 | 0.3742457 | 62.91353 | 2.609831 | 2.966084 | 1.243183 | 0.4421746 | 0.2709401 | 0.05824043 | 0.05920299 | 0.1907052 | 0.9175861 | 0.3635811 | 0.3587971
30 | 1 | 1 | 0 | 0.5 | 6 | 0.5 | 0.5 | 0 | 72 | 170 | 1354.9275 | 686.1208 | 6.125 | 0.387431 | -9.596439 | -2.296672 | tetraethylammonium | 10.1021/acs.chemmater.6b03179 | CC[N+](CC)(CC)CC | 2 | BEC | 12 | 15.1 | 7.346765 | 26.87718 | 0.01851009 | 0.2089144 | 0.3742457 | 62.91353 | 2.609831 | 2.966084 | 1.243183 | 0.4421746 | 0.2709401 | 0.05824043 | 0.05920299 | 0.1907052 | 0.9175861 | 0.3635811 | 0.3587971
31 | 1 | 1 | 0.1 | 0.5 | 6 | 0.5 | 0.5 | 0 | 72 | 170 | 1354.9275 | 686.1208 | 6.125 | 0.387431 | -9.596439 | -2.296672 | tetraethylammonium | 10.1021/acs.chemmater.6b03179 | CC[N+](CC)(CC)CC | 2 | BEC | 12 | 15.1 | 7.346765 | 26.87718 | 0.01851009 | 0.2089144 | 0.3742457 | 62.91353 | 2.609831 | 2.966084 | 1.243183 | 0.4421746 | 0.2709401 | 0.05824043 | 0.05920299 | 0.1907052 | 0.9175861 | 0.3635811 | 0.3587971
32 | 1 | 1 | 0 | 0.5 | 14 | 0.5 | 0.5 | 0 | 72 | 170 | 1354.9275 | 686.1208 | 6.125 | 0.387431 | -9.596439 | -2.296672 | tetraethylammonium | 10.1021/acs.chemmater.6b03179 | CC[N+](CC)(CC)CC | 2 | BEC | 12 | 15.1 | 7.346765 | 26.87718 | 0.01851009 | 0.2089144 | 0.3742457 | 62.91353 | 2.609831 | 2.966084 | 1.243183 | 0.4421746 | 0.2709401 | 0.05824043 | 0.05920299 | 0.1907052 | 0.9175861 | 0.3635811 | 0.3587971
33 | 1 | 1 | 0.1 | 0.5 | 14 | 0.5 | 0.5 | 0 | 72 | 170 | 1354.9275 | 686.1208 | 6.125 | 0.387431 | -9.596439 | -2.296672 | tetraethylammonium | 10.1021/acs.chemmater.6b03179 | CC[N+](CC)(CC)CC | 2 | BEC | 12 | 15.1 | 7.346765 | 26.87718 | 0.01851009 | 0.2089144 | 0.3742457 | 62.91353 | 2.609831 | 2.966084 | 1.243183 | 0.4421746 | 0.2709401 | 0.05824043 | 0.05920299 | 0.1907052 | 0.9175861 | 0.3635811 | 0.3587971
34 | 1 | 4 | 0 | 1.25 | 15 | 1.25 | 1.25 | 0 | 72 | 170 | 1354.9275 | 686.1208 | 6.125 | 0.387431 | -9.596439 | -2.296672 | tetraethylammonium | 10.1021/acs.chemmater.6b03179 | CC[N+](CC)(CC)CC | 2 | BEC | 12 | 15.1 | 7.346765 | 26.87718 | 0.01851009 | 0.2089144 | 0.3742457 | 62.91353 | 2.609831 | 2.966084 | 1.243183 | 0.4421746 | 0.2709401 | 0.05824043 | 0.05920299 | 0.1907052 | 0.9175861 | 0.3635811 | 0.3587971
35 | 1 | 4 | 0.07352941 | 1.25 | 15 | 1.25 | 1.25 | 0 | 72 | 170 | 1354.9275 | 686.1208 | 6.125 | 0.387431 | -9.596439 | -2.296672 | tetraethylammonium | 10.1021/acs.chemmater.6b03179 | CC[N+](CC)(CC)CC | 2 | BEC | 12 | 15.1 | 7.346765 | 26.87718 | 0.01851009 | 0.2089144 | 0.3742457 | 62.91353 | 2.609831 | 2.966084 | 1.243183 | 0.4421746 | 0.2709401 | 0.05824043 | 0.05920299 | 0.1907052 | 0.9175861 | 0.3635811 | 0.3587971
36 | 1 | 4 | 0 | 1.25 | 35 | 1.25 | 1.25 | 0 | 72 | 170 | 1354.9275 | 686.1208 | 6.125 | 0.387431 | -9.596439 | -2.296672 | tetraethylammonium | 10.1021/acs.chemmater.6b03179 | CC[N+](CC)(CC)CC | 2 | BEC | 12 | 15.1 | 7.346765 | 26.87718 | 0.01851009 | 0.2089144 | 0.3742457 | 62.91353 | 2.609831 | 2.966084 | 1.243183 | 0.4421746 | 0.2709401 | 0.05824043 | 0.05920299 | 0.1907052 | 0.9175861 | 0.3635811 | 0.3587971
37 | 1 | 4 | 0.07352941 | 1.25 | 35 | 1.25 | 1.25 | 0 | 72 | 170 | 1354.9275 | 686.1208 | 6.125 | 0.387431 | -9.596439 | -2.296672 | tetraethylammonium | 10.1021/acs.chemmater.6b03179 | CC[N+](CC)(CC)CC | 2 | BEC | 12 | 15.1 | 7.346765 | 26.87718 | 0.01851009 | 0.2089144 | 0.3742457 | 62.91353 | 2.609831 | 2.966084 | 1.243183 | 0.4421746 | 0.2709401 | 0.05824043 | 0.05920299 | 0.1907052 | 0.9175861 | 0.3635811 | 0.3587971
38 | 1 | 1 | 0 | 0.5 | 2 | 0.5 | 0.5 | 0 | 72 | 170 | 1354.9275 | 686.1208 | 6.125 | 0.387431 | -9.596439 | -2.296672 | tetraethylammonium | 10.1021/acs.chemmater.6b03179 | CC[N+](CC)(CC)CC | 3 | ITQ-44 | 18 | 11.8 | 7.346765 | 26.87718 | 0.01851009 | 0.2089144 | 0.3742457 | 62.91353 | 2.609831 | 2.966084 | 1.243183 | 0.4421746 | 0.2709401 | 0.05824043 | 0.05920299 | 0.1907052 | 0.9175861 | 0.3635811 | 0.3587971
39 | 1 | 4 | 0 | 1.25 | 5 | 1.25 | 1.25 | 0 | 72 | 170 | 1354.9275 | 686.1208 | 6.125 | 0.387431 | -9.596439 | -2.296672 | tetraethylammonium | 10.1021/acs.chemmater.6b03179 | CC[N+](CC)(CC)CC | 3 | ITQ-44 | 18 | 11.8 | 7.346765 | 26.87718 | 0.01851009 | 0.2089144 | 0.3742457 | 62.91353 | 2.609831 | 2.966084 | 1.243183 | 0.4421746 | 0.2709401 | 0.05824043 | 0.05920299 | 0.1907052 | 0.9175861 | 0.3635811 | 0.3587971
40 | 1 | 0.25 | 0 | 0.3125 | 1.25 | 0.3125 | 0.3125 | 0 | 72 | 170 | 1939.0196 | 969.5309 | 10.08333 | 6.663226 | -10.74569 | 0.1645231 | tetrapropylammonium | 10.1021/acs.chemmater.6b03179 | CCC[N+](CCC)(CCC)CCC | 3 | NUD-1 | 14 | 16.2 | 12.27211 | 51.83574 | 0.01953954 | 0.2027928 | 0.3852995 | 120.7719 | 5.87061 | 4.027073 | 1.637088 | 0.4327219 | 0.2783449 | 0.06497247 | 0.03438573 | 0.1797996 | 1.125931 | 0.3629025 | 0.4026706
41 | 1 | 0.25 | 0.07352941 | 0.3125 | 1.25 | 0.3125 | 0.3125 | 0 | 72 | 170 | 1939.0196 | 969.5309 | 10.08333 | 6.663226 | -10.74569 | 0.1645231 | tetrapropylammonium | 10.1021/acs.chemmater.6b03179 | CCC[N+](CCC)(CCC)CCC | 3 | NUD-1 | 14 | 16.2 | 12.27211 | 51.83574 | 0.01953954 | 0.2027928 | 0.3852995 | 120.7719 | 5.87061 | 4.027073 | 1.637088 | 0.4327219 | 0.2783449 | 0.06497247 | 0.03438573 | 0.1797996 | 1.125931 | 0.3629025 | 0.4026706
42 | 1 | 0.25 | 0.2205882 | 0.3125 | 1.25 | 0.3125 | 0.3125 | 0 | 72 | 170 | 1939.0196 | 969.5309 | 10.08333 | 6.663226 | -10.74569 | 0.1645231 | tetrapropylammonium | 10.1021/acs.chemmater.6b03179 | CCC[N+](CCC)(CCC)CCC | 3 | NUD-1 | 14 | 16.2 | 12.27211 | 51.83574 | 0.01953954 | 0.2027928 | 0.3852995 | 120.7719 | 5.87061 | 4.027073 | 1.637088 | 0.4327219 | 0.2783449 | 0.06497247 | 0.03438573 | 0.1797996 | 1.125931 | 0.3629025 | 0.4026706
43 | 1 | 0.25 | 0.3676471 | 0.3125 | 1.25 | 0.3125 | 0.3125 | 0 | 72 | 170 | 1939.0196 | 969.5309 | 10.08333 | 6.663226 | -10.74569 | 0.1645231 | tetrapropylammonium | 10.1021/acs.chemmater.6b03179 | CCC[N+](CCC)(CCC)CCC | 3 | NUD-1 | 14 | 16.2 | 12.27211 | 51.83574 | 0.01953954 | 0.2027928 | 0.3852995 | 120.7719 | 5.87061 | 4.027073 | 1.637088 | 0.4327219 | 0.2783449 | 0.06497247 | 0.03438573 | 0.1797996 | 1.125931 | 0.3629025 | 0.4026706
44 | 1 | 0.25 | 0.2205882 | 0.3125 | 3.75 | 0.3125 | 0.3125 | 0 | 72 | 170 | 1939.0196 | 969.5309 | 10.08333 | 6.663226 | -10.74569 | 0.1645231 | tetrapropylammonium | 10.1021/acs.chemmater.6b03179 | CCC[N+](CCC)(CCC)CCC | 3 | NUD-1 | 14 | 16.2 | 12.27211 | 51.83574 | 0.01953954 | 0.2027928 | 0.3852995 | 120.7719 | 5.87061 | 4.027073 | 1.637088 | 0.4327219 | 0.2783449 | 0.06497247 | 0.03438573 | 0.1797996 | 1.125931 | 0.3629025 | 0.4026706
45 | 1 | 0.25 | 0.3676471 | 0.3125 | 8.75 | 0.3125 | 0.3125 | 0 | 72 | 170 | 1939.0196 | 969.5309 | 10.08333 | 6.663226 | -10.74569 | 0.1645231 | tetrapropylammonium | 10.1021/acs.chemmater.6b03179 | CCC[N+](CCC)(CCC)CCC | 1 | MFI | 10 | 18.4 | 12.27211 | 51.83574 | 0.01953954 | 0.2027928 | 0.3852995 | 120.7719 | 5.87061 | 4.027073 | 1.637088 | 0.4327219 | 0.2783449 | 0.06497247 | 0.03438573 | 0.1797996 | 1.125931 | 0.3629025 | 0.4026706
46 | 1 | 1 | 0 | 0.5 | 2 | 0.5 | 0.5 | 0 | 72 | 170 | 1939.0196 | 969.5309 | 10.08333 | 6.663226 | -10.74569 | 0.1645231 | tetrapropylammonium | 10.1021/acs.chemmater.6b03179 | CCC[N+](CCC)(CCC)CCC | 3 | NUD-1 | 14 | 16.2 | 12.27211 | 51.83574 | 0.01953954 | 0.2027928 | 0.3852995 | 120.7719 | 5.87061 | 4.027073 | 1.637088 | 0.4327219 | 0.2783449 | 0.06497247 | 0.03438573 | 0.1797996 | 1.125931 | 0.3629025 | 0.4026706
47 | 1 | 1 | 0.1 | 0.5 | 2 | 0.5 | 0.5 | 0 | 72 | 170 | 1939.0196 | 969.5309 | 10.08333 | 6.663226 | -10.74569 | 0.1645231 | tetrapropylammonium | 10.1021/acs.chemmater.6b03179 | CCC[N+](CCC)(CCC)CCC | 3 | NUD-1 | 14 | 16.2 | 12.27211 | 51.83574 | 0.01953954 | 0.2027928 | 0.3852995 | 120.7719 | 5.87061 | 4.027073 | 1.637088 | 0.4327219 | 0.2783449 | 0.06497247 | 0.03438573 | 0.1797996 | 1.125931 | 0.3629025 | 0.4026706
48 | 1 | 1 | 0.3 | 0.5 | 2 | 0.5 | 0.5 | 0 | 72 | 170 | 1939.0196 | 969.5309 | 10.08333 | 6.663226 | -10.74569 | 0.1645231 | tetrapropylammonium | 10.1021/acs.chemmater.6b03179 | CCC[N+](CCC)(CCC)CCC | 3 | NUD-1 | 14 | 16.2 | 12.27211 | 51.83574 | 0.01953954 | 0.2027928 | 0.3852995 | 120.7719 | 5.87061 | 4.027073 | 1.637088 | 0.4327219 | 0.2783449 | 0.06497247 | 0.03438573 | 0.1797996 | 1.125931 | 0.3629025 | 0.4026706
49 | 1 | 1 | 0.5 | 0.5 | 2 | 0.5 | 0.5 | 0 | 72 | 170 | 1939.0196 | 969.5309 | 10.08333 | 6.663226 | -10.74569 | 0.1645231 | tetrapropylammonium | 10.1021/acs.chemmater.6b03179 | CCC[N+](CCC)(CCC)CCC | 3 | NUD-1 | 14 | 16.2 | 12.27211 | 51.83574 | 0.01953954 | 0.2027928 | 0.3852995 | 120.7719 | 5.87061 | 4.027073 | 1.637088 | 0.4327219 | 0.2783449 | 0.06497247 | 0.03438573 | 0.1797996 | 1.125931 | 0.3629025 | 0.4026706
50 | 1 | 1 | 0.3 | 0.5 | 14 | 0.5 | 0.5 | 0 | 72 | 170 | 1939.0196 | 969.5309 | 10.08333 | 6.663226 | -10.74569 | 0.1645231 | tetrapropylammonium | 10.1021/acs.chemmater.6b03179 | CCC[N+](CCC)(CCC)CCC | 1 | MFI+GeO2 | 10 | 18.4 | 12.27211 | 51.83574 | 0.01953954 | 0.2027928 | 0.3852995 | 120.7719 | 5.87061 | 4.027073 | 1.637088 | 0.4327219 | 0.2783449 | 0.06497247 | 0.03438573 | 0.1797996 | 1.125931 | 0.3629025 | 0.4026706
51 | 1 | 4 | 0 | 1.25 | 5 | 1.25 | 1.25 | 0 | 72 | 170 | 1939.0196 | 969.5309 | 10.08333 | 6.663226 | -10.74569 | 0.1645231 | tetrapropylammonium | 10.1021/acs.chemmater.6b03179 | CCC[N+](CCC)(CCC)CCC | 3 | NUD-1 + GeO2 | 14 | 16.2 | 12.27211 | 51.83574 | 0.01953954 | 0.2027928 | 0.3852995 | 120.7719 | 5.87061 | 4.027073 | 1.637088 | 0.4327219 | 0.2783449 | 0.06497247 | 0.03438573 | 0.1797996 | 1.125931 | 0.3629025 | 0.4026706
52 | 1 | 4 | 0.07352941 | 1.25 | 5 | 1.25 | 1.25 | 0 | 72 | 170 | 1939.0196 | 969.5309 | 10.08333 | 6.663226 | -10.74569 | 0.1645231 | tetrapropylammonium | 10.1021/acs.chemmater.6b03179 | CCC[N+](CCC)(CCC)CCC | 3 | ITQ-44 | 18 | 11.8 | 12.27211 | 51.83574 | 0.01953954 | 0.2027928 | 0.3852995 | 120.7719 | 5.87061 | 4.027073 | 1.637088 | 0.4327219 | 0.2783449 | 0.06497247 | 0.03438573 | 0.1797996 | 1.125931 | 0.3629025 | 0.4026706
53 | 1 | 4 | 0.2205882 | 1.25 | 5 | 1.25 | 1.25 | 0 | 72 | 170 | 1939.0196 | 969.5309 | 10.08333 | 6.663226 | -10.74569 | 0.1645231 | tetrapropylammonium | 10.1021/acs.chemmater.6b03179 | CCC[N+](CCC)(CCC)CCC | 3 | ITQ-44 | 18 | 11.8 | 12.27211 | 51.83574 | 0.01953954 | 0.2027928 | 0.3852995 | 120.7719 | 5.87061 | 4.027073 | 1.637088 | 0.4327219 | 0.2783449 | 0.06497247 | 0.03438573 | 0.1797996 | 1.125931 | 0.3629025 | 0.4026706
54 | 1 | 4 | 0.3676471 | 1.25 | 5 | 1.25 | 1.25 | 0 | 72 | 170 | 1939.0196 | 969.5309 | 10.08333 | 6.663226 | -10.74569 | 0.1645231 | tetrapropylammonium | 10.1021/acs.chemmater.6b03179 | CCC[N+](CCC)(CCC)CCC | 3 | ITQ-44 | 18 | 11.8 | 12.27211 | 51.83574 | 0.01953954 | 0.2027928 | 0.3852995 | 120.7719 | 5.87061 | 4.027073 | 1.637088 | 0.4327219 | 0.2783449 | 0.06497247 | 0.03438573 | 0.1797996 | 1.125931 | 0.3629025 | 0.4026706
55 | 1 | 4 | 0 | 1.25 | 15 | 1.25 | 1.25 | 0 | 72 | 170 | 1939.0196 | 969.5309 | 10.08333 | 6.663226 | -10.74569 | 0.1645231 | tetrapropylammonium | 10.1021/acs.chemmater.6b03179 | CCC[N+](CCC)(CCC)CCC | 3 | NUD-1+GeO2 | 14 | 16.2 | 12.27211 | 51.83574 | 0.01953954 | 0.2027928 | 0.3852995 | 120.7719 | 5.87061 | 4.027073 | 1.637088 | 0.4327219 | 0.2783449 | 0.06497247 | 0.03438573 | 0.1797996 | 1.125931 | 0.3629025 | 0.4026706
56 | 1 | 4 | 0.07352941 | 1.25 | 15 | 1.25 | 1.25 | 0 | 72 | 170 | 1939.0196 | 969.5309 | 10.08333 | 6.663226 | -10.74569 | 0.1645231 | tetrapropylammonium | 10.1021/acs.chemmater.6b03179 | CCC[N+](CCC)(CCC)CCC | 3 | NUD-1+GeO2 | 14 | 16.2 | 12.27211 | 51.83574 | 0.01953954 | 0.2027928 | 0.3852995 | 120.7719 | 5.87061 | 4.027073 | 1.637088 | 0.4327219 | 0.2783449 | 0.06497247 | 0.03438573 | 0.1797996 | 1.125931 | 0.3629025 | 0.4026706
57 | 1 | 4 | 0.2205882 | 1.25 | 15 | 1.25 | 1.25 | 0 | 72 | 170 | 1939.0196 | 969.5309 | 10.08333 | 6.663226 | -10.74569 | 0.1645231 | tetrapropylammonium | 10.1021/acs.chemmater.6b03179 | CCC[N+](CCC)(CCC)CCC | 3 | NUD-1+GeO2 | 14 | 16.2 | 12.27211 | 51.83574 | 0.01953954 | 0.2027928 | 0.3852995 | 120.7719 | 5.87061 | 4.027073 | 1.637088 | 0.4327219 | 0.2783449 | 0.06497247 | 0.03438573 | 0.1797996 | 1.125931 | 0.3629025 | 0.4026706
58 | 1 | 4 | 0.3676471 | 1.25 | 15 | 1.25 | 1.25 | 0 | 72 | 170 | 1939.0196 | 969.5309 | 10.08333 | 6.663226 | -10.74569 | 0.1645231 | tetrapropylammonium | 10.1021/acs.chemmater.6b03179 | CCC[N+](CCC)(CCC)CCC | 3 | ITQ-44+GeO2 | 18 | 11.8 | 12.27211 | 51.83574 | 0.01953954 | 0.2027928 | 0.3852995 | 120.7719 | 5.87061 | 4.027073 | 1.637088 | 0.4327219 | 0.2783449 | 0.06497247 | 0.03438573 | 0.1797996 | 1.125931 | 0.3629025 | 0.4026706
59 | 1 | 4 | 0 | 1.25 | 35 | 1.25 | 1.25 | 0 | 72 | 170 | 1939.0196 | 969.5309 | 10.08333 | 6.663226 | -10.74569 | 0.1645231 | tetrapropylammonium | 10.1021/acs.chemmater.6b03179 | CCC[N+](CCC)(CCC)CCC | 1 | MFI+GeO2 | 10 | 18.4 | 12.27211 | 51.83574 | 0.01953954 | 0.2027928 | 0.3852995 | 120.7719 | 5.87061 | 4.027073 | 1.637088 | 0.4327219 | 0.2783449 | 0.06497247 | 0.03438573 | 0.1797996 | 1.125931 | 0.3629025 | 0.4026706
60 | 1 | 4 | 0.07352941 | 1.25 | 35 | 1.25 | 1.25 | 0 | 72 | 170 | 1939.0196 | 969.5309 | 10.08333 | 6.663226 | -10.74569 | 0.1645231 | tetrapropylammonium | 10.1021/acs.chemmater.6b03179 | CCC[N+](CCC)(CCC)CCC | 1 | MFI+GeO2 | 10 | 18.4 | 12.27211 | 51.83574 | 0.01953954 | 0.2027928 | 0.3852995 | 120.7719 | 5.87061 | 4.027073 | 1.637088 | 0.4327219 | 0.2783449 | 0.06497247 | 0.03438573 | 0.1797996 | 1.125931 | 0.3629025 | 0.4026706
61 | 1 | 1 | 0 | 1 | 10 | 0 | 0.5 | 0 | 252 | 175 | 2634.7945 | 1310.9886 | 15.05882 | 9.495532 | 17.31867 | 2.562924 | Decamethonium | 10.1039/c7dt03751a | C[N+](C)(C)CCCCCCCCCC[N+](C)(C)C | 2 | UOV | 12 | 16.2 | 21.67711 | 54.97841 | 0.08292307 | 1.035605 | 0.4750281 | 114.4046 | 19.4416 | 1.221638 | 0.9235524 | 0.8597664 | 0.07166731 | 0.3429423 | 0.3670707 | 0.4384204 | 0.7032261 | 0.4075495 | 0.347717
62 | 1 | 0.5076142 | 0.01522843 | 0.5076142 | 38.07107 | 0 | 0.5076142 | 0 | 168 | 175 | 1701.0831 | 832.3573 | 5.442732 | 0.1705129 | -5.406986 | -0.5173639 | 7-ethyl-6-azoniaspiro[5.5]undecane | 10.1021/acscatal.9b00950 | CCC1CCCC[N+]12CCCCC2 | 3 | UTL | 14 | 15.6 | 8.455278 | 26.82796 | 0.04208477 | 0.3208298 | 0.3923707 | 61.09024 | 4.30983 | 2.563952 | 1.145238 | 0.4991111 | 0.264822 | 0.1638421 | 0.1695571 | 0.2692586 | 0.8594587 | 0.3785219 | 0.3556532
63 | 1 | 0.25 | 0 | 0 | 3.75 | 0.625 | 0.9375 | 0 | 336 | 170 | 1086.1986 | 602.9992 | 3.823807 | -8.806213 | 0.4559346 | 1.01888 | 4-dimethylaminopyridine | 10.1021/acs.cgd.8b00078 | CN(C)c1ccncc1 | 1 | IM-18 | 10 | 18 | 3.155127 | -4.290118 | 0.09189641 | 0.4250529 | 0.4070681 | -12.27047 | 1.594409 | 0.8846288 | 0.5810058 | 0.5588644 | 0.2946837 | 0.3860409 | 0.4286421 | 0.4395603 | 0.5550761 | 0.4104719 | 0.3086286
64 | 1 | 0.25 | 0 | 0 | 3.75 | 0.625 | 0.9375 | 0 | 336 | 170 | 1086.1986 | 602.9992 | 3.823807 | -8.806213 | 0.4559346 | 1.01888 | 4-dimethylaminopyridine | 10.1107/s2052520619003172 | CN(C)c1ccncc1 | 1 | IM-18 | 10 | 18 | 3.155127 | -4.290118 | 0.09189641 | 0.4250529 | 0.4070681 | -12.27047 | 1.594409 | 0.8846288 | 0.5810058 | 0.5588644 | 0.2946837 | 0.3860409 | 0.4286421 | 0.4395603 | 0.5550761 | 0.4104719 | 0.3086286
65 | 1 | 0.4285714 | 0 | 0 | 7.142857 | 0.7142857 | 0.7142857 | 0 | 336 | 150 | 1086.1986 | 602.9992 | 3.823807 | -8.806213 | 0.4559346 | 1.01888 | 4-dimethylaminopyridine | 10.1107/s2052520619003172 | CN(C)c1ccncc1 | 1 | IM-18 | 10 | 18 | 3.155127 | -4.290118 | 0.09189641 | 0.4250529 | 0.4070681 | -12.27047 | 1.594409 | 0.8846288 | 0.5810058 | 0.5588644 | 0.2946837 | 0.3860409 | 0.4286421 | 0.4395603 | 0.5550761 | 0.4104719 | 0.3086286
66 | 1 | 0.4285714 | 0 | 0 | 7.142857 | 0.7142857 | 0.7142857 | 0 | 504 | 150 | 1086.1986 | 602.9992 | 3.823807 | -8.806213 | 0.4559346 | 1.01888 | 4-dimethylaminopyridine | 10.1107/s2052520619003172 | CN(C)c1ccncc1 | 1 | IM-18 | 10 | 18 | 3.155127 | -4.290118 | 0.09189641 | 0.4250529 | 0.4070681 | -12.27047 | 1.594409 | 0.8846288 | 0.5810058 | 0.5588644 | 0.2946837 | 0.3860409 | 0.4286421 | 0.4395603 | 0.5550761 | 0.4104719 | 0.3086286